## Sheet1
For dye excitation at 696 nm and emission at 719 nm and quantum efficiency 0.25
SiO2 (nm) | 20 |  |  |  |  | SiO2 (nm) | 20 |  |  |  |  | SiO2 (nm) | 20 |  |  |  |  | SiO2 (nm) | 20 |  |  |  |  | SiO2 (nm) | 20
Au shell (nm) | 50 |  |  |  |  | Au shell (nm) | 62 |  |  |  |  | Au shell (nm) | 72 |  |  |  |  | Au shell (nm) | 82 |  |  |  |  | Au shell (nm) | 90
Spectrum maximum peak | Sca/abs | Distance | EM | QE/QE0 | FE | Spectrum maximum peak | Sca/abs | Distance | EM | QE/QE0 | FE | Spectrum maximum peak | Sca/abs | Distance | EM | QE/QE0 | FE | Spectrum maximum peak | Sca/abs | Distance | EM | QE/QE0 | FE | Spectrum maximum peak | Sca/abs | Distance | EM | QE/QE0 | FE
623 | 5.00519 | 4 | 4.37595 | 0.6770912 | 12.96558 | 646 | 10.28824 | 4 | 4.41178 | 0.6513191 | 12.67715 | 680 | 17.33432 | 4 | 3.60382 | 0.522787 | 6.789706 | 717 | 23.85794 | 4 | 2.85915 | 0.3944217 | 3.224294 | 771 | 28.96505 | 4 | 2.43208 | 0.3319569 | 1.963529
|  | 6 | 4.74279 | 1.629235 | 36.6481 |  |  | 6 | 4.22488 | 1.614988 | 28.82691 |  |  | 6 | 3.46459 | 1.385564 | 16.63146 |  |  | 6 | 2.77084 | 1.115569 | 8.564838 |  |  | 6 | 2.35772 | 0.9744745 | 5.416951
|  | 8 | 4.61307 | 2.2314 | 47.48513 |  |  | 8 | 4.03812 | 2.245062 | 36.60892 |  |  | 8 | 3.32739 | 2.029489 | 22.46954 |  |  | 8 | 2.66938 | 1.73878 | 12.38983 |  |  | 8 | 2.27306 | 1.553401 | 8.026116
|  | 10 | 4.40044 | 2.543967 | 49.26105 |  |  | 10 | 3.84738 | 2.576296 | 38.13518 |  |  | 10 | 3.18469 | 2.363514 | 23.97135 |  |  | 10 | 2.56201 | 2.101501 | 13.79403 |  |  | 10 | 2.18428 | 1.933563 | 9.22518
|  | 12 | 4.17509 | 2.707552 | 47.19637 |  |  | 12 | 3.66067 | 2.722073 | 36.47715 |  |  | 12 | 3.04231 | 2.559377 | 23.6887 |  |  | 12 | 2.45408 | 2.326258 | 14.00991 |  |  | 12 | 2.09536 | 2.152367 | 9.450039
|  | 14 | 3.95585 | 2.774301 | 43.41434 |  |  | 14 | 3.48301 | 2.825151 | 34.27292 |  |  | 14 | 2.90454 | 2.639761 | 22.26995 |  |  | 14 | 2.34892 | 2.441661 | 13.47168 |  |  | 14 | 2.00877 | 2.256986 | 9.107292
|  | 16 | 3.74954 | 2.792735 | 39.2632 |  |  | 16 | 3.31646 | 2.848464 | 31.32999 |  |  | 16 | 2.77359 | 2.701167 | 20.77955 |  |  | 16 | 2.24825 | 2.493674 | 12.6046 |  |  | 16 | 1.92582 | 2.242808 | 8.318089
|  | 18 | 3.55835 | 2.824273 | 35.76053 |  |  | 18 | 3.16145 | 2.857415 | 28.55919 |  |  | 18 | 2.65027 | 2.665889 | 18.72502 |  |  | 18 | 2.15283 | 2.474178 | 11.46701 |  |  | 18 | 1.8471 | 2.339439 | 7.981648
|  | 20 | 3.3824 | 2.780788 | 31.81397 |  |  | 20 | 3.01756 | 2.828892 | 25.75895 |  |  | 20 | 2.53464 | 2.688726 | 17.27345 |  |  | 20 | 2.06283 | 2.453994 | 10.4424 |  |  | 20 | 1.77273 | 2.324487 | 7.304866
|  | 30 | 2.69511 | 2.576852 | 18.71727 |  |  | 30 | 2.43753 | 2.613162 | 15.52624 |  |  | 30 | 2.05795 | 2.486386 | 10.53024 |  |  | 30 | 1.68651 | 2.212301 | 6.292483 |  |  | 30 | 1.46045 | 2.092796 | 4.463755
SiO2 (nm) | 40 |  |  |  |  | SiO2 (nm) | 40 |  |  |  |  | SiO2 (nm) | 40 |  |  |  |  | SiO2 (nm) | 40 |  |  |  |  | SiO2 (nm) | 40
Au shell (nm) | 42 |  |  |  |  | Au shell (nm) | 52 |  |  |  |  | Au shell (nm) | 62 |  |  |  |  | Au shell (nm) | 72 |  |  |  |  | Au shell (nm) | 80
Spectrum maximum peak | Sca/abs | Distance | EM | QE/QE0 | FE | Spectrum maximum peak | Sca/abs | Distance | EM | QE/QE0 | FE | Spectrum maximum peak | Sca/abs | Distance | EM | QE/QE0 | FE | Spectrum maximum peak | Sca/abs | Distance | EM | QE/QE0 | FE | Spectrum maximum peak | Sca/abs | Distance | EM | QE/QE0 | FE
625 | 4.76575 | 4 | 4.7861 | 0.6915348 | 15.84082 | 646 | 10.02412 | 4 | 4.4214 | 0.653475 | 12.77464 | 680 | 17.12955 | 4 | 3.60314 | 0.5241636 | 6.805016 | 717 | 23.74016 | 4 | 2.85819 | 0.3949678 | 3.226591 | 771 | 28.89199 | 4 | 2.43152 | 0.3318601 | 1.962053
|  | 6 | 4.65529 | 1.66788 | 36.14585 |  |  | 6 | 4.23251 | 1.61505 | 28.93223 |  |  | 6 | 3.4638 | 1.393877 | 16.72361 |  |  | 6 | 2.76985 | 1.115985 | 8.561912 |  |  | 6 | 2.35714 | 0.9785789 | 5.437091
|  | 8 | 4.43983 | 2.286787 | 45.07736 |  |  | 8 | 4.0448 | 2.2511 | 36.82892 |  |  | 8 | 3.32649 | 2.024813 | 22.40564 |  |  | 8 | 2.66837 | 1.722772 | 12.26648 |  |  | 8 | 2.27248 | 1.557686 | 8.04415
|  | 10 | 4.21144 | 2.584551 | 45.84017 |  |  | 10 | 3.85326 | 2.579419 | 38.29821 |  |  | 10 | 3.18369 | 2.365809 | 23.97956 |  |  | 10 | 2.56099 | 2.113378 | 13.86095 |  |  | 10 | 2.1837 | 1.940083 | 9.251377
|  | 12 | 3.98927 | 2.742399 | 43.64329 |  |  | 12 | 3.66583 | 2.719914 | 36.55105 |  |  | 12 | 3.04121 | 2.561046 | 23.68701 |  |  | 12 | 2.45306 | 2.323609 | 13.98233 |  |  | 12 | 2.09478 | 2.147508 | 9.423486
|  | 14 | 3.78021 | 2.819031 | 40.28392 |  |  | 14 | 3.48749 | 2.810494 | 34.18288 |  |  | 14 | 2.90336 | 2.642456 | 22.27458 |  |  | 14 | 2.34788 | 2.402178 | 13.2421 |  |  | 14 | 2.00819 | 2.261936 | 9.121996
|  | 16 | 3.5865 | 2.846866 | 36.61919 |  |  | 16 | 3.32034 | 2.853329 | 31.45697 |  |  | 16 | 2.77233 | 2.692678 | 20.69542 |  |  | 16 | 2.24721 | 2.46485 | 12.44737 |  |  | 16 | 1.92525 | 2.299313 | 8.522604
|  | 18 | 3.40822 | 2.855365 | 33.16781 |  |  | 18 | 3.16477 | 2.852678 | 28.57177 |  |  | 18 | 2.64893 | 2.710332 | 19.01794 |  |  | 18 | 2.15179 | 2.463661 | 11.40724 |  |  | 18 | 1.84652 | 2.334583 | 7.96008
|  | 20 | 3.24454 | 2.800335 | 29.47924 |  |  | 20 | 3.02037 | 2.812199 | 25.65467 |  |  | 20 | 2.53324 | 2.697381 | 17.30991 |  |  | 20 | 2.06179 | 2.482682 | 10.55382 |  |  | 20 | 1.77216 | 2.303053 | 7.232855
|  | 30 | 2.60359 | 2.561951 | 17.36665 |  |  | 30 | 2.43829 | 2.58334 | 15.35862 |  |  | 30 | 2.05627 | 2.456401 | 10.38627 |  |  | 30 | 1.68547 | 2.284005 | 6.488422 |  |  | 30 | 1.45989 | 2.094388 | 4.463725
SiO2 (nm) | 60 |  |  |  |  | SiO2 (nm) | 60 |  |  |  |  | SiO2 (nm) | 60 |  |  |  |  | SiO2 (nm) | 60 |  |  |  |  | SiO2 (nm) | 60
Au shell (nm) | 32 |  |  |  |  | Au shell (nm) | 42 |  |  |  |  | Au shell (nm) | 52 |  |  |  |  | Au shell (nm) | 62 |  |  |  |  | Au shell (nm) | 70
Spectrum maximum peak | Sca/abs | Distance | EM | QE/QE0 | FE | Spectrum maximum peak | Sca/abs | Distance | EM | QE/QE0 | FE | Spectrum maximum peak | Sca/abs | Distance | EM | QE/QE0 | FE | Spectrum maximum peak | Sca/abs | Distance | EM | QE/QE0 | FE | Spectrum maximum peak | Sca/abs | Distance | EM | QE/QE0 | FE
635 | 5.01256 | 4 | 4.96764 | 0.7324684 | 18.07545 | 646 | 9.24272 | 4 | 4.45069 | 0.6646684 | 13.16618 | 680 | 16.46955 | 4 | 3.60115 | 0.5247131 | 6.804628 | 717 | 23.32076 | 4 | 2.85484 | 0.3947978 | 3.217646 | 771 | 28.62585 | 4 | 2.42953 | 0.3320921 | 1.960212
|  | 6 | 4.82605 | 1.717713 | 40.00685 |  |  | 6 | 4.25979 | 1.639997 | 29.75908 |  |  | 6 | 3.46138 | 1.39629 | 16.72916 |  |  | 6 | 2.76636 | 1.114066 | 8.525667 |  |  | 6 | 2.3551 | 0.9748614 | 5.407065
|  | 8 | 4.59805 | 2.317246 | 48.99137 |  |  | 8 | 4.06948 | 2.25462 | 37.33802 |  |  | 8 | 3.32362 | 2.023788 | 22.35567 |  |  | 8 | 2.66479 | 1.727785 | 12.26918 |  |  | 8 | 2.2704 | 1.549337 | 7.986393
|  | 10 | 4.35715 | 2.623454 | 49.80563 |  |  | 10 | 3.87527 | 2.568155 | 38.56782 |  |  | 10 | 3.18039 | 2.359812 | 23.86922 |  |  | 10 | 2.55735 | 2.10364 | 13.75789 |  |  | 10 | 2.18161 | 1.937485 | 9.221311
|  | 12 | 4.12306 | 2.760204 | 46.92243 |  |  | 12 | 3.68525 | 2.718453 | 36.91949 |  |  | 12 | 3.03753 | 2.546167 | 23.49244 |  |  | 12 | 2.44937 | 2.321548 | 13.92793 |  |  | 12 | 2.09268 | 2.128445 | 9.321119
|  | 14 | 3.90289 | 2.837347 | 43.22003 |  |  | 14 | 3.50449 | 2.825931 | 34.70654 |  |  | 14 | 2.89932 | 2.63989 | 22.19107 |  |  | 14 | 2.34417 | 2.414185 | 13.26627 |  |  | 14 | 2.00609 | 2.2508 | 9.058114
|  | 16 | 3.69894 | 2.867291 | 39.23073 |  |  | 16 | 3.33508 | 2.846927 | 31.66568 |  |  | 16 | 2.76796 | 2.662117 | 20.39608 |  |  | 16 | 2.24347 | 2.458937 | 12.37622 |  |  | 16 | 1.92314 | 2.283572 | 8.445716
|  | 18 | 3.51126 | 2.856855 | 35.22201 |  |  | 18 | 3.17741 | 2.818081 | 28.45116 |  |  | 18 | 2.64425 | 2.670588 | 18.67291 |  |  | 18 | 2.14802 | 2.466199 | 11.37902 |  |  | 18 | 1.84442 | 2.272527 | 7.730876
|  | 20 | 3.33896 | 2.851043 | 31.78529 |  |  | 20 | 3.03107 | 2.858811 | 26.265 |  |  | 20 | 2.52827 | 2.676575 | 17.10907 |  |  | 20 | 2.058 | 2.430106 | 10.29238 |  |  | 20 | 1.77006 | 2.362544 | 7.402117
|  | 30 | 2.66435 | 2.630602 | 18.67401 |  |  | 30 | 2.44121 | 2.589606 | 15.43277 |  |  | 30 | 2.05015 | 2.488646 | 10.46007 |  |  | 30 | 1.68162 | 2.253534 | 6.372648 |  |  | 30 | 1.45783 | 2.090655 | 4.443203
SiO2 (nm) | 80 |  |  |  |  | SiO2 (nm) | 80 |  |  |  |  | SiO2 (nm) | 80 |  |  |  |  | SiO2 (nm) | 80 |  |  |  |  | SiO2 (nm) | 80
Au shell (nm) | 22 |  |  |  |  | Au shell (nm) | 32 |  |  |  |  | Au shell (nm) | 42 |  |  |  |  | Au shell (nm) | 52 |  |  |  |  | Au shell (nm) | 60
Spectrum maximum peak | Sca/abs | Distance | EM | QE/QE0 | FE | Spectrum maximum peak | Sca/abs | Distance | EM | QE/QE0 | FE | Spectrum maximum peak | Sca/abs | Distance | EM | QE/QE0 | FE | Spectrum maximum peak | Sca/abs | Distance | EM | QE/QE0 | FE | Spectrum maximum peak | Sca/abs | Distance | EM | QE/QE0 | FE
657 | 3.77995 | 4 | 5.58306 | 0.8768991 | 27.33344 | 668 | 9.36603 | 4 | 4.53432 | 0.69189 | 14.2253 | 692 | 15.99611 | 4 | 3.59669 | 0.5282498 | 6.833534 | 717 | 22.2325 | 4 | 2.84538 | 0.3947507 | 3.195976 | 771 | 27.91157 | 4 | 2.42405 | 0.3319395 | 1.950483
|  | 6 | 5.39785 | 1.891474 | 55.11148 |  |  | 6 | 4.3335 | 1.677864 | 31.50897 |  |  | 6 | 3.45344 | 1.395021 | 16.63737 |  |  | 6 | 2.7564 | 1.115255 | 8.473418 |  |  | 6 | 2.34939 | 0.9779423 | 5.397883
|  | 8 | 5.12245 | 2.43948 | 64.01071 |  |  | 8 | 4.13455 | 2.283787 | 39.04021 |  |  | 8 | 3.31407 | 2.020003 | 22.18581 |  |  | 8 | 2.65449 | 1.732926 | 12.21074 |  |  | 8 | 2.26455 | 1.551233 | 7.955015
|  | 10 | 4.83515 | 2.706803 | 63.28146 |  |  | 10 | 3.93198 | 2.603357 | 40.24911 |  |  | 10 | 3.16952 | 2.37583 | 23.86724 |  |  | 10 | 2.54681 | 2.087325 | 13.53889 |  |  | 10 | 2.17566 | 1.90809 | 9.031936
|  | 12 | 4.55725 | 2.826864 | 58.7098 |  |  | 12 | 3.73402 | 2.739779 | 38.20048 |  |  | 12 | 3.02545 | 2.541619 | 23.26433 |  |  | 12 | 2.43865 | 2.288373 | 13.60899 |  |  | 12 | 2.08668 | 2.1235 | 9.246214
|  | 14 | 4.29646 | 2.890058 | 53.34923 |  |  | 14 | 3.54583 | 2.800764 | 35.21376 |  |  | 14 | 2.88613 | 2.629753 | 21.90518 |  |  | 14 | 2.3333 | 2.410462 | 13.12325 |  |  | 14 | 2.00005 | 2.248792 | 8.995617
|  | 16 | 4.05516 | 2.922699 | 48.06181 |  |  | 16 | 3.36952 | 2.850679 | 32.36566 |  |  | 16 | 2.75374 | 2.665417 | 20.21208 |  |  | 16 | 2.23248 | 2.457681 | 12.249 |  |  | 16 | 1.91709 | 2.328342 | 8.557201
|  | 18 | 3.83327 | 2.908429 | 42.73634 |  |  | 18 | 3.20547 | 2.823299 | 29.00951 |  |  | 18 | 2.62907 | 2.675054 | 18.49 |  |  | 18 | 2.13693 | 2.441751 | 11.15018 |  |  | 18 | 1.83836 | 2.311868 | 7.813115
|  | 20 | 3.62966 | 2.88206 | 37.9695 |  |  | 20 | 3.05322 | 2.848302 | 26.55231 |  |  | 20 | 2.51221 | 2.651936 | 16.7369 |  |  | 20 | 2.04682 | 2.437549 | 10.21205 |  |  | 20 | 1.76399 | 2.349998 | 7.312396
|  | 30 | 2.83319 | 2.680418 | 21.51562 |  |  | 30 | 2.43975 | 2.631154 | 15.66163 |  |  | 30 | 2.0305 | 2.504869 | 10.3274 |  |  | 30 | 1.67012 | 2.214928 | 6.178099 |  |  | 30 | 1.45179 | 2.150635 | 4.532881
SiO2 (nm) | 100 |  |  |  |  | SiO2 (nm) | 100 |  |  |  |  | SiO2 (nm) | 100 |  |  |  |  | SiO2 (nm) | 100 |  |  |  |  | SiO2 (nm) | 100
Au shell (nm) | 12 |  |  |  |  | Au shell (nm) | 22 |  |  |  |  | Au shell (nm) | 32 |  |  |  |  | Au shell (nm) | 42 |  |  |  |  | Au shell (nm) | 50
Spectrum maximum peak | Sca/abs | Distance | EM | QE/QE0 | FE | Spectrum maximum peak | Sca/abs | Distance | EM | QE/QE0 | FE | Spectrum maximum peak | Sca/abs | Distance | EM | QE/QE0 | FE | Spectrum maximum peak | Sca/abs | Distance | EM | QE/QE0 | FE | Spectrum maximum peak | Sca/abs | Distance | EM | QE/QE0 | FE
757 | 3.71585 | 4 | 3.74443 | 0.9040103 | 12.67491 | 705 | 8.10361 | 4 | 4.55028 | 0.768452 | 15.91084 | 705 | 13.90553 | 4 | 3.56317 | 0.5382208 | 6.833349 | 730 | 21.12801 | 4 | 2.81774 | 0.3947441 | 3.134134 | 771 | 26.32959 | 4 | 2.40985 | 0.3060513 | 1.777355
|  | 6 | 3.53704 | 1.716736 | 21.47748 |  |  | 6 | 4.33004 | 1.742242 | 32.66572 |  |  | 6 | 3.41381 | 1.388851 | 16.18581 |  |  | 6 | 2.72879 | 1.116529 | 8.314001 |  |  | 6 | 2.33476 | 0.7894766 | 4.303519
|  | 8 | 3.28336 | 2.093233 | 22.566 |  |  | 8 | 4.11233 | 2.307396 | 39.02096 |  |  | 8 | 3.2703 | 2.015964 | 21.56045 |  |  | 8 | 2.62616 | 1.711135 | 11.80121 |  |  | 8 | 2.24946 | 1.116975 | 5.65197
|  | 10 | 3.02993 | 2.24877 | 20.64478 |  |  | 10 | 3.89254 | 2.603975 | 39.45508 |  |  | 10 | 3.12237 | 2.366391 | 23.07041 |  |  | 10 | 2.51786 | 2.0926 | 13.26628 |  |  | 10 | 2.16026 | 1.296011 | 6.048125
|  | 12 | 2.78932 | 2.339092 | 18.19885 |  |  | 12 | 3.67884 | 2.745542 | 37.15779 |  |  | 12 | 2.97536 | 2.542687 | 22.50982 |  |  | 12 | 2.40923 | 2.313888 | 13.43071 |  |  | 12 | 2.07108 | 1.404944 | 6.026326
|  | 14 | 2.5658 | 2.363561 | 15.5601 |  |  | 14 | 3.47624 | 2.803788 | 33.88166 |  |  | 14 | 2.83342 | 2.627674 | 21.09567 |  |  | 14 | 2.30348 | 2.433091 | 12.91003 |  |  | 14 | 1.98432 | 1.437783 | 5.661307
|  | 16 | 2.36025 | 2.381851 | 13.26877 |  |  | 16 | 3.2867 | 2.817102 | 30.43146 |  |  | 16 | 2.69864 | 2.668348 | 19.43267 |  |  | 16 | 2.20234 | 2.43194 | 11.79564 |  |  | 16 | 1.90126 | 1.451596 | 5.247216
|  | 18 | 2.17208 | 2.348757 | 11.08128 |  |  | 18 | 3.1105 | 2.818263 | 27.26729 |  |  | 18 | 2.57181 | 2.632444 | 17.41153 |  |  | 18 | 2.1065 | 2.421394 | 10.74456 |  |  | 18 | 1.82247 | 1.463237 | 4.85999
|  | 20 | 2.00006 | 2.310475 | 9.242454 |  |  | 20 | 2.94708 | 2.796815 | 24.29112 |  |  | 20 | 2.45294 | 2.680235 | 16.12675 |  |  | 20 | 2.01614 | 2.384535 | 9.692706 |  |  | 20 | 1.74805 | 1.456608 | 4.450926
|  | 30 | 1.33435 | 2.09424 | 3.728774 |  |  | 30 | 2.28945 | 2.576601 | 13.50546 |  |  | 30 | 1.96331 | 2.413321 | 9.302353 |  |  | 30 | 1.63857 | 2.185459 | 5.867765 |  |  | 30 | 1.43583 | 1.388728 | 2.863013
SiO2 (nm) | 120 |  |  |  |  | SiO2 (nm) | 120 |  |  |  |  | SiO2 (nm) | 120 |  |  |  |  | SiO2 (nm) | 120 |  |  |  |  | SiO2 (nm) | 120
Au shell (nm) | 2 |  |  |  |  | Au shell (nm) | 12 |  |  |  |  | Au shell (nm) | 22 |  |  |  |  | Au shell (nm) | 32 |  |  |  |  | Au shell (nm) | 40
Spectrum maximum peak | Sca/abs | Distance | EM | QE/QE0 | FE | Spectrum maximum peak | Sca/abs | Distance | EM | QE/QE0 | FE | Spectrum maximum peak | Sca/abs | Distance | EM | QE/QE0 | FE | Spectrum maximum peak | Sca/abs | Distance | EM | QE/QE0 | FE | Spectrum maximum peak | Sca/abs | Distance | EM | QE/QE0 | FE
| 0.06439679 | 4 | 1.14733 | 0.002812044 | 0.003701679 | 800 | 4.7203 | 4 | 2.24005 | 0.3935172 | 1.9746 | 743 | 10.64174 | 4 | 3.24907 | 0.5275165 | 5.568705 | 744 | 17.4089 | 4 | 2.73138 | 0.3922647 | 2.926466 | 785 | 23.78414 | 4 | 2.37294 | 0.3310545 | 1.864116
|  | 6 | 1.12283 | 0.00468836 | 0.005910837 |  |  | 6 | 2.06158 | 0.9308109 | 3.95605 |  |  | 6 | 3.08957 | 1.354985 | 12.93394 |  |  | 6 | 2.64148 | 1.104896 | 7.709321 |  |  | 6 | 2.29675 | 0.9670569 | 5.101284
|  | 8 | 1.09672 | 0.00770574 | 0.009268424 |  |  | 8 | 1.89568 | 1.282571 | 4.60905 |  |  | 8 | 2.94152 | 1.91892 | 16.60353 |  |  | 8 | 2.53644 | 1.705332 | 10.9713 |  |  | 8 | 2.21006 | 1.536564 | 7.50514
|  | 10 | 1.07608 | 0.01273864 | 0.01475069 |  |  | 10 | 1.73746 | 1.482632 | 4.475722 |  |  | 10 | 2.79173 | 2.24073 | 17.46371 |  |  | 10 | 2.42642 | 2.054626 | 12.09664 |  |  | 10 | 2.11987 | 1.90416 | 8.557009
|  | 12 | 1.0605 | 0.02099561 | 0.02361293 |  |  | 12 | 1.58886 | 1.585461 | 4.002457 |  |  | 12 | 2.64432 | 2.413122 | 16.87358 |  |  | 12 | 2.31664 | 2.261279 | 12.13588 |  |  | 12 | 2.03002 | 2.127254 | 8.766373
|  | 14 | 1.04876 | 0.03428592 | 0.037711 |  |  | 14 | 1.45096 | 1.63484 | 3.441804 |  |  | 14 | 2.50274 | 2.460523 | 15.412 |  |  | 14 | 2.21014 | 2.341469 | 11.43742 |  |  | 14 | 1.9428 | 2.223291 | 8.391748
|  | 16 | 1.03981 | 0.05511565 | 0.05959131 |  |  | 16 | 1.32383 | 1.621228 | 2.841244 |  |  | 16 | 2.36875 | 2.49032 | 13.97313 |  |  | 16 | 2.10845 | 2.390893 | 10.62886 |  |  | 16 | 1.85943 | 2.285766 | 7.902991
|  | 18 | 1.03282 | 0.08639337 | 0.09215729 |  |  | 18 | 1.20701 | 1.657227 | 2.414369 |  |  | 18 | 2.24291 | 2.50442 | 12.59885 |  |  | 18 | 2.01223 | 2.365121 | 9.576541 |  |  | 18 | 1.7804 | 2.353323 | 7.45962
|  | 20 | 1.02725 | 0.1309029 | 0.1381343 |  |  | 20 | 1.09978 | 1.608526 | 1.945539 |  |  | 20 | 2.12514 | 2.496517 | 11.27482 |  |  | 20 | 1.92157 | 2.361247 | 8.718743 |  |  | 20 | 1.70582 | 2.254405 | 6.559918
|  | 30 | 1.01066 | 0.5249733 | 0.5362254 |  |  | 30 | 0.683426 | 1.417231 | 0.6619476 |  |  | 30 | 1.64172 | 2.230359 | 6.011364 |  |  | 30 | 1.54354 | 2.177033 | 5.186816 |  |  | 30 | 1.39343 | 2.06269 | 4.005017